## Sheet1
Grade Specifications
Grade | Production Group Description | Colour | Density Specification | Hardness Specification
FE24 130 | TCPP Free CM Ether (Cot Foam) | White | 23-25 | 115-150
FE30 105 | TCPP Free CM | White | 29-31 | 90-120
FE33 160 | TCPP Free CM | White | 32-34 | 130-160
FE33 175 | TCPP Free CM | Blue | 32-34 | 155-195
FE36 105 | TCPP Free CM | White | 34-37 | 100-130
FE36 135 | TCPP Free CM | Beige | 34-37 | 110-140
FG50 80 | Graphite CM Revo | Grey | 49-53 | 70-100
BR50 80 | Bamboo CM Revo | White | 50-53 | 70-100
FR50 125 | TCPP free CMHR | Light Blue | 50-53 | 90-130
FR50 80 | TCPP Free CMHR | White | 50-53 | 70-100
FV50 055 | TCPP Free Visco CM | Cream | 48-52 | 40-70
RF24 60 | CM ether | White | 24-26 | 50-70
RF24 85 | CM ether | Black | 24-26 | 70-100
RF24 130 | CM ether | White | 23-25 | 115-150
RF25 130 | CM ether | Grey | 24-27 | 115-150
RF28 155 | CM ether | Grey | 27-29 | 140-170
RF30 105 | CM ether | White | 29-31 | 90-120
RF30 130 | CM ether | White | 29-31 | 115-150
RF33 115 | CM ether | Green | 31-34 | 100-130
RF33 160 | CM ether | White | 32-34 | 130-160
RF33 175 | CM ether | Blue | 32-34 | 155-195
RF36 105 | CM ether | White | 34-37 | 100-130
RF36 135 | CM ether | Beige | 34-37 | 110-140
RF38 200 | CM ether | Blue | 38-40 | 180-220
RF39 120 | CM ether | Orange | 38-40 | 100-140
RF40 145 | CM Ether | Grey | 40-42 | 130-160
RF50 135 | CMHR | Orange | 48-52 | 120-155
RF50 215 | CM ether | White | 48-52 | 225-265
OR33 160 | Origin CM Ether | White | 32-34 | 130-160
OR39 120 | Origin CM Ether | Orange | 38-40 | 100-140
VS40 65 | Viscoelastic CM Ether | Yellow | 38-42 | 60-90
VS50 80 | Viscoelastic CM Ether | White | 48-52 | 70-100
VS60 115 | Viscoelastic CM Ether | Blue | 58-62 | 100-130
VS60 70 | Viscoelastic CM Ether | White | 57-61 | 60-90